## Sheet1
Dia | Mass/M
D | m
mm | kg/M
6 | 0.22
8 | 0.39
10 | 0.62
12 | 0.89
16 | 1.58
20 | 2.47
25 | 3.85
30 | 5.55
32 | 6.31
35 | 7.55
38 | 8.9
40 | 9.86
45 | 12.5
50 | 15.4
55 | 18.7
60 | 22.2
65 | 26
70 | 30.2
75 | 34.7
80 | 38.5
85 | 44.5
90 | 49.9
95 | 55.6